## Sheet1
CHEMICAL RESISTANCE CHART A = Excellent. B = Good. C = Fair. X = Unsuitable. |  |  |  | PLASTIC | [10 empty] | ELASTOMER |  |  |  |  | SEAL |  | MEAL
|  | %CONCENTRATION | APPROX.SP.GRAVITY@100%CONC. | PVC | CPVC | POLYPROPYLENE(PP) | POLYINYLIDENE FLUORIDE(PVDF) | POLYRETHYLENE(PE) | POLYINYLIDENE.CROSS LINKED(XLPE) | DURAPLUS ABS | HALAR | PTFE | EPOXY | VINYLESTER | POLYSULFONE | VITON | EPDM | NEOPRENE | BUNA N(NITRILE) | CARBON | CERAMIC | 304 STAINLESS STEEL | 316 STAINLESS STELL | TITANIUM | HASTELLOY C
CHEMICAL | FORMULAS | ℉ | ℉ | ℉ | ℉ | ℉ | ℉ | ℉ | ℉ | ℉ | ℉ | ℉ | ℉ | ℉ | ℉ | ℉ | ℉ | ℉ | ℉ | ℉ | ℉ | ℉ | ℉ | ℉ | ℉
Acetic Acid" | CH3COOH | 5 | ­ | 140 | 140 | 200 | 140 | X | 140 | 68 | 250 | 350 | 150 | 200 | - | X | 200 | 100 | - | - | - | A | A | A | A
Acetic Acid" | CH3COOH | 10 | ­ | 140 | 140 | 200 | 140 | X | 140 | 68 | 250 | 350 | 150 | 200 | - | 180 | 200 | X | X | - | - | A | A | A | A
Acetic Acid" | CH3COOH | 20 | ­ | 140 | 140 | 200 | 140 | X | 140 | X | 250 | 350 | X | 200 | - | 180 | 200 | X | X | - | - | A | A | A | A
Acetic Acid" | CH3COOH | 30 | ­ | 140 | 140 | 200 | 140 | X | 140 | X | 250 | 350 | - | 100 | - | 180 | 200 | - | - | - | - | A | A | A | A
Acetic Acid" | CH3COOH | 50 | ­ | 100 | 100 | 200 | 100 | X | 140 | X | 250 | 350 | X | 100 | - | 180 | 200 | X | X | - | - | A | A | A | A
Acetic Acid" | CH3COOH | 60 | ­ | 73 | 73 | 150 | 100 | X | 140 | X | - | 350 | X | X | - | 180 | 100 | X | X | - | - | A | A | A | A
Acetic Acid" | CH3COOH | 80 | ­ | X | X | 140 | 73 | X | 70 | X | 212 | 350 | X | X | - | 180 | 100 | X | X | - | - | A | A | A | A
Acetic Acid", Glacial | CH3COOH | 100 | 1.05 | 110 | 110 | 180 | 180 | X | 70 | X | 212 | 350 | X | X | - | X | 73 | X | X | A | A | A | A | A | A
Acetic Acid* | CH3COOH | 5 | - | 140 | 180 | 180 | 210 | 100 | 140 | 70 | 250 | 350 | 140 | 210 | 140 | 70 | 140 | 100 | 70 | - | A | A | A | A | A
Acetic Acid* | CH3COOH | 10 | - | 140 | 180 | 180 | 210 | 100 | 140 | 70 | 250 | 350 | 140 | 210 | 140 | 100 | 140 | 70 | 70 | - | A | A | A | A | A
Acetic Acid* | CH3COOH | 20 | - | 140 | 140 | 140 | 140 | 100 | 140 | X | 250 | 350 | 140 | 210 | 140 | 100 | 140 | X | X | - | A | A | A | A | A
Acetic Acid* | CH3COOH | 30 | - | 140 | 140 | 140 | - | 100 | 140 | X | 250 | 350 | 140 | 210 | 210 | X | 100 | X | X | - | A | B | A | A | A
Acetic Acid* | CH3COOH | 50 | - | 100 | 100 | 140 | 210 | 100 | 140 | X | 250 | 350 | 140 | 210 | 210 | X | 70 | X | X | - | A | A | A | A | A
Acetic Acid* | CH3COOH | 60 | - | 70 | 70 | 140 | - | 100 | 140 | X | 250 | 350 | 70 | 140 | 70 | X | 70 | X | X | - | A | A | A | A | A
Acetic Acid* | CH3COOH | 80 | - | X | X | 100 | 100 | 100 | 100 | X | 210 | 350 | 70 | 70 | 70 | X | X | X | X | - | A | A | A | A | A
Acetic Acid*, Glacial | CH3COOH | 100 | 1.05 | X | X | X | 100 | 70 | 100 | X | 210 | 350 | 70 | X | 70 | X | X | X | X | A | A | B | A | A | A
Ammonia | NH3 | 25 | - | 100 | X | - | 210 | - | - | - | 210 | 250 | 70 | 140 | 180 | 70 | - | - | 70 | A | - | - | A | A | A
Ammonia | NH3 | 99 | - | 70 | X | - | 210 | - | - | - | 210 | 250 | 70 | - | - | X | - | - | 70 | A | - | - | A | A | A
Ammonia Gas | NH3 | - | - | 100 | X | 100 | 100 | 100 | 140 | X | 250 | 250 | 140 | 180 | - | X | 140 | 70 | 100 | A | A | A | A | X | -
Ammonium Hydroxide | NH4OH | 20 | - | 100 | X | 180 | 140 | 100 | 140 | 180 | 250 | 350 | 210 | 140 | 180 | 70 | 180 | 140 | X | A | A | A | A | A | A
Caustic Soda (Sodium Hydroxide) | NaOH | 50 | 2.13 | 140 | 140 | 180 | 100 | 100 | `40 | 180 | 250 | 350 | - | 210 | 210 | X | 180 | 140 | 70 | NR | NR | - | - | C | -
Hydrochloric Acid (Dry Gas) | HCl | - | - | - | - | - | - | - | - | - | - | 250 | - | 300 | 70 | 100 | 70 | - | - | NR | - | X | - | X | -
Hydrochloric Acid | HCl | 10 | - | 140 | 180 | 180 | 250 | 100 | 140 | 180 | 250 | 250 | 70 | 210 | 180 | 210 | 140 | 140 | 140 | NR | - | B | X | B | B
Hydrochloric Acid | HCl | 20 | - | 140 | 180 | 180 | 250 | 100 | 140 | 180 | 250 | 250 | 210 | 180 | 180 | 210 | 140 | 140 | 70 | NR | - | X | X | C | B
Hydrochloric Acid | HCl | 25 | - | 140 | 180 | 180 | 250 | 100 | 140 | 70 | 250 | 250 | 210 | 140 | 180 | 140 | 140 | 140 | X | NR | - | X | X | C | B
Hydrochloric Acid | HCl | 37 | 1.19 | 140 | 140 | 140 | 210 | 100 | 140 | 70 | 250 | 250 | 210 | 140 | 180 | 100 | 70 | X | X | NR | - | X | X | C | B
Hydrofluoric Acid | HF | 5 | - | 100 | 140 | 140 | 210 | 100 | 140 | 70 | 250 | 350 | 70 | 140 | 180 | 180 | 100 | 100 | - | NR | - | - | A | X | A
Hydrofluoric Acid | HF | 10 | - | 70 | 140 | 140 | 210 | 100 | 140 | 70 | 250 | 350 | 70 | 140 | 180 | 210 | 100 | 100 | X | NR | - | A | A | X | A
Hydrofluoric Acid | HF | 20 | - | 70 | 140 | 140 | 210 | 100 | 140 | 70 | 250 | 350 | 70 | 140 | - | 180 | 100 | 100 | - | NR | - | X | A | X | A
Hydrofluoric Acid | HF | 30 | - | 70 | 100 | 140 | 210 | 100 | 70 | 70 | 250 | 350 | X | 140 | 70 | 180 | 100 | 100 | X | NR | - | X | X | X | A
Hydrofluoric Acid | HF | 40 | - | 70 | 100 | 140 | 210 | 100 | 140 | 70 | 250 | 350 | X | 140 | X | 180 | 100 | 100 | X | NR | - | X | X | X | A
Hydrofluoric Acid | HF | 50 | - | 70 | X | 140 | 250 | 140 | 140 | X | 250 | 350 | X | X | X | 180 | 100 | 100 | X | NR | - | X | X | X | A
Hydrogen Chloride, Gas, Dry | HCl | - | 1.27 | - | - | - | 210 | X | - | X | 250 | 350 | 210 | 180 | 70 | 70 | 100 | 70 | X | A | A | A | A | X | A
Hydrogen Peroxide | H2O2 | 5 | - | 140 | 140 | 140 | 210 | 100 | 100 | 70 | 250 | 350 | 140 | 140 | 100 | 180 | 100 | - | - | A | A | B | A | A | A
Hydrogen Peroxide | H2O2 | 10 | - | 140 | 140 | 70 | 210 | 100 | 100 | 70 | 250 | 350 | 140 | 140 | 100 | 180 | 100 | X | X | A | A | B | B | A | A
Hydrogen Peroxide | H2O2 | 30 | - | 100 | 70 | 70 | 210 | 100 | 100 | - | 250 | 350 | 140 | 140 | 100 | 100 | 70 | X | X | A | A | B | B | A | A
Hydrogen Peroxide | H2O2 | 50 | - | 70 | X | X | 180 | 100 | X | - | 140 | 350 | X | 70 | 100 | 70 | X | X | X | A | A | B | C | A | A
Hydrogen Peroxide | H2O2 | 90 | - | X | X | X | - | 100 | - | X | 140 | 350 | X | - | 100 | 100 | - | X | X | A | A | A | A | A | A
Nitric Acid | HNO3 | 10 | - | 140 | 180 | 140 | 250 | 100 | 140 | 70 | 250 | 350 | X | 180 | 70 | 180 | 100 | X | X | A | A | B | A | A | A
Nitric Acid | HNO3 | 20 | - | 140 | 180 | 100 | 250 | 100 | 140 | - | 250 | 350 | X | 140 | 70 | 140 | - | X | X | A | A | - | A | A | A
Nitric Acid | HNO3 | 30 | - | 100 | 140 | 100 | 210 | 100 | 140 | - | 250 | 350 | X | 100 | 70 | 140 | - | X | X | A | A | C | A | A | A
Nitric Acid | HNO3 | 40 | - | 100 | 140 | 100 | 140 | 70 | 70 | - | 250 | 350 | X | - | 70 | 140 | bar: X to A
Nitric Acid | HNO3 | 50 | - | 100 | 100 | 70 | 140 | - | 70 | X | 140 | 350 | X | X | - | 140 | X | X | X | A | A | B | X | A | A
Nitric Acid | HNO3 | 70 | - | X | 70 | X | 100 | - | X | X | 140 | 350 | X | X | X | X | X | X | X | A | A | B | C | A | A
Nitric Acid Concentrate | HNO3 | 85 | 1.5 | X | X | X | 70 | X | X | X | 140 | 350 | X | X | X | X | X | X | X | - | A | - | C | A | A
Nitric Acid Fuming (Red) | HNO3 | - | - | X | X | X | X | X | X | X | 180 | 350 | X | X | X | - | X | X | X | A | A | A | X | X | B
Phosphoric Acid | H3PO4 | 10 | 1.8 | 140 | 180 | 180 | 250 | 100 | 140 | 70 | 250 | 350 | 180 | 210 | 210 | 210 | 180 | 140 | 100 | A | A | A | A | B | A
Phosphoric Acid | H3PO4 | 20 | - | 140 | 180 | 180 | 250 | 100 | 140 | 70 | 250 | 350 | 180 | 210 | 210 | 210 | 180 | 140 | 100 | A | A | A | A | A | A
Phosphoric Acid | H3PO4 | 40 | - | 140 | 180 | 180 | 250 | 100 | 140 | - | 250 | 350 | 180 | 210 | 210 | 210 | 180 | 140 | 100 | A | A | A | A | B | A
Phosphoric Acid | H3PO4 | 50 | - | 140 | 180 | 140 | 250 | 100 | 140 | - | 250 | 350 | 180 | 210 | 210 | 210 | 180 | 140 | 100 | A | A | B | A | B | A
Phosphoric Acid | H3PO4 | 80 | - | 140 | 180 | 140 | 250 | 100 | 140 | - | 250 | 350 | 100 | 210 | 210 | 180 | 180 | 100 | X | A | A | A | A | B | A
Phosphoric Acid (Ortho) | H3PO4 | 85 | - | 140 | 180 | 140 | 250 | 100 | 140 | - | 250 | 350 | 100 | 210 | 210 | 180 | 180 | 100 | X | A | A | A | X | B | A
Phosphoric Acid (Crude) | H3PO4 | - | 1.83 - | - | - | 70 | 250 | 100 | - | - | 180 | 250 | - | - | - | 140 | 70 | - | X | - | - | X | - | C | A
Sodium Hydroxide | NaOH | 15 | - | 140 | 140 | 140 | 140 | 100 | 140 | 180 | 250 | 350 | 210 | 180 | 180 | X | 180 | 140 | 180 | NR | NR | X | A | A | A
Sodium Hydroxide | NaOH | 20 | - | 140 | 140 | 140 | 100 | 100 | 140 | 70 | 250 | 350 | 210 | 180 | 180 | X | 180 | 140 | 180 | NR | NR | X | A | A | A
Sodium Hydroxide | NaOH | 30 | - | 140 | 140 | 140 | 140 | 100 | 140 | 70 | 250 | 350 | 210 | 180 | 210 | X | 180 | 140 | 180 | NR | NR | X | A | A | A
Sodium Hydroxide | NaOH | 50 | 2.1 | 140 | 140 | 180 | 70 | 100 | 140 | 70 | 250 | 350 | 210 | 180 | 210 | X | 180 | 140 | X | NR | NR | A | A | C | A
Sodium Hydroxide | NaOH | 70 | - | 140 | 140 | 100 | X | 100 | 140 | 70 | 140 | 350 | - | - | - | X | 70 | 70 | X | NR | NR | A | A | C | A
Sulfuric Acid | H2SO4 | 10 | - | 140 | 180 | 180 | X | 100 | 70 | 180 | 210 | 350 | 100 | 210 | 250 | 250 | 180 | 140 | 140 | - | - | X | X | A | B
Sulfuric Acid | H2SO4 | 30 | - | 140 | 180 | 180 | 250 | 100 | 70 | 180 | 210 | 350 | 210 | 210 | 250 | 250 | 140 | 100 | 140 | - | - | X | C | - | A
Sulfuric Acid | H2SO4 | 50 | - | 140 | 180 | 140 | 250 | 100 | 70 | 70 | 210 | 350 | 210 | 210 | 180 | 210 | 140 | 140 | 70 | - | - | X | X | C | A
Sulfuric Acid | H2SO4 | 60 | - | 140 | 180 | 140 | 250 | 100 | X | X | 210 | 350 | 70 | 70 | 180 | 180 | 140 | 100 | 140 | - | - | X | X | C | A
Sulfuric Acid | H2SO4 | 70 | - | 140 | 180 | 100 | 210 | 100 | X | X | 210 | 350 | X | 180 | 210 | 180 | 100 | X | 140 | - | - | X | X | C | B
Sulfuric Acid | H2SO4 | 80 | - | 70 | 180 | 100 | 210 | 100 | X | X | 210 | 350 | X | X | 180 | 140 | 100 | X | 100 | - | - | X | B | X | B
Sulfuric Acid | H2SO4 | 90 | - | 70 | 70 | 70 | 210 | 100 | X | X | 210 | 350 | X | X | - | 140 | 100 | X | X | - | - | X | A | X | A
Sulfuric Acid | H2SO4 | 95 | - | X | X | X | 210 | X | X | X | 210 | 350 | X | X | X | 100 | X | X | X | - | - | X | A | X | A
Sulfuric Acid | H2SO4 | 98 | 1.84 | X | X | X | 180 | X | X | X | 210 | 350 | X | X | X | X | X | X | X | - | - | A | A | X | A
Sulfuric Acid | H2SO4 | 100 | - | X | X | X | X | X | X | X | 100 | 350 | X | X | X | X | X | X | X | - | - | A | A | X | A
Water Deionized | H2O | - | - | 140 | 180 | 180 | 250 | 100 | 140 | 180 | 250 | 350 | 180 | 180 | 180 | 70 | 70 | 70 | 70 | A | A | A | A | A | A
Water Demineralized | H2O | - | - | 140 | 180 | 180 | 250 | 100 | 140 | 180 | 250 | 350 | 250 | 180 | - | - | - | - | - | A | A | A | A | A | A
Water Distilled | H2O | - | - | 140 | 180 | 180 | 250 | 100 | 140 | 18 | 250 | 350 | 250 | 180 | 180 | 140 | 140 | 140 | 140 | A | A | A | A | A | A
Water Potable | H2O | - | - | 140 | 180 | 180 | 250 | 100 | 140 | 180 | 250 | 350 | 180 | 180 | 210 | 180 | 180 | 180 | 180 | A | A | A | A | A | A
Water Salt | H2O | - | - | 140 | 180 | 180 | 250 | 100 | 140 | - | 205 | 350 | 140 | 180 | 180 | 180 | 180 | 140 | 140 | A | A | A | A | A | A
Water Sewage | H2O | - | - | 140 | 180 | 180 | 250 | 100 | 140 | - | 250 | 350 | - | 180 | - | - | - | - | - | A | - | A | - | - | -